## 2.1.1
Table 2.1.1
METALLIC MINERALS RESOURCE/RESERVE INVENTORY OF THE PHILIPPINES
As of 2022
Region | Silver (Ag) |  |  |  | Gold (Au) |  |  |  | Bauxite |  |  |  | Chromite |  |  |  | Copper (Cu) |  |  |  | Iron (Fe) |  |  |  | Iron Associated with Nickel |  |  |  | Manganese (Mn) |  |  |  | Nickel (Ni) |  |  |  | Zinc (Zn)
| Total Resource |  | Total Reserve |  | Total Resource |  | Total Reserve |  | Total Resource |  | Total Reserve |  | Total Resource |  | Total Reserve |  | Total Resource |  | Total Reserve |  | Total Resource |  | Total Reserve |  | Total Resource |  | Total Reserve |  | Total Resource |  | Total Reserve |  | Total Resource |  | Total Reserve |  | Total Resource |  | Total Reserve
| Weight (metric tons) | Ave. Grade (g/t) | Weight (metric tons) | Ave. Grade (g/t) | Weight (metric tons) | Ave. Grade (g/t) | Weight (metric tons) | Ave. Grade (g/t) | Weight (metric tons) | Ave. Grade (%Al2O3) | Weight (metric tons) | Ave. Grade (%Al2O3) | Weight (metric tons) | Ave. Grade (% Cr2O3) | Weight (metric tons) | Ave. Grade (% Cr2O3) | Weight (metric tons) | Ave. Grade (% Cu) | Weight (metric tons) | Ave. Grade (% Cu) | Weight (metric tons) | Ave. Grade (% Fe) | Weight (metric tons) | Ave. Grade (% Fe) | Weight (metric tons) | Ave. Grade (% Fe) | Weight (metric tons) | Ave. Grade (% Fe) | Weight (metric tons) | Ave. Grade (% Mn) | Weight (metric tons) | Ave. Grade (% Mn) | Weight (metric tons) | Ave. Grade (% Ni) | Weight (metric tons) | Ave. Grade (% Ni) | Weight (metric tons) | Ave. Grade (% Zn) | Weight (metric tons) | Ave. Grade (% Zn)
Philippines | 1748621855 | 1.725743 | 1700143617 | 1.253639 | 8884910851.4 | 0.4615806 | 2388200859 | 0.2799793 | 177881000 | 41.09505 | 0 | 0 | 238006506.2 | 8.633174 | 69017840 | 4.058296 | 12393757549 | 0.6637524 | 2563996596 | 0.4777072 | 5700871459.6 | 3.615599 | 126098469 | 5.243649 | 1394711844.3 | 29.53842 | 497967457.9 | 31.66086 | 248500 | 44.31751 | 0 | 0 | 1872769099.3 | 1.100012 | 586314274.9 | 1.123334 | 11552933 | 3.152353 | 0 | 0
CAR | 16000 | 7.16 | - | - | 1613940769 | 0.4265519 | 287693185 | 0.4762062 | - | - | - | - | - | - | - | - | 2417051845 | 0.3880449 | 293842000 | 0.5203257 | - | - | - | - | - | - | - | - | - | - | - | - | - | - | - | - | - | - | - | -
Region I - Ilocos Region | - | - | - | - | - | - | - | - | - | - | - | - | - | - | - | - | - | - | - | - | - | - | - | - | - | - | - | - | - | - | - | - | - | - | - | - | - | - | - | -
Region II - Cagayan Valley | - | - | - | - | 134139000 | 1.583158 | 48110000 | 2.375298 | - | - | - | - | - | - | - | - | 107475362 | 0.3374887 | 44075362 | 0.3283176 | 4151520000 | 1.224 | - | - | 47236000 | 1.351218 | 18930000 | 1.356999 | - | - | - | - | 92305000 | 1.008392 | 38120000 | 0.9924134 | - | - | - | -
-
Region III - Central Luzon | - | - |  | - | - | - | - | - | - | - | - | - | 45365998.19 | 18.86993 | 862473 | 0.39 | 79449000 | 0.355 | - | - | 4873355 | 33.35121 | 3310670 | 23.36867 | 10017351.92 | 22.64 | 10017351.92 | 22.64 | - | - | - | - | 205428275 | 1.290521 | 60882960 | 1.435277 | - | - | - | -
-
Region IV-A - CALABARZON | 5974000 | 4.239337 |  | - | 12255280 | 2.126383 | - | - | - | - | - | - | - | - | - | - | - | - | - | - | - | - | - | - | - | - | - | - | - | - | - | - | - | - | - | - | - | - | - | -
-
MIMAROPA Region | 1693765234 | 1.220364 | 1693765234 | 1.220364 | 1693765234 | 0.08002384 | 1693765234 | 0.08002384 | - | - | - | - | 1322264 | 123.6894 | -3028596 | - | 1693765234 | 0.4411314 | 1693765234 | 0.4411314 | - | - | - | - | 86956392 | 23.56112 | 29173493 | 24.07638 | - | - | - | - | 340585800.9 | 1.083402 | 90572067.86 | 1.342431 | - | - | - | -
Region V - Bicol Region | 31032135 | 19.06018 | - | - | 317104272 | 1.30978 | 74120147 | 0.8991577 | - | - | - | - | 2339890 | 21.651 | - | - | 31755890 | 1.608914 | - | - | 38274280 | 35.25466 | - | - | - | - | - | - | - | - | - | - | 2500000 | 0.6 | - | - | 11217248 | 2.68381 | - | -
Region VI - Western Visayas | - | - | - | - | 673081008 | 0.2429337 | 32081008 | 0.3398299 | - | - | - | - | - | - | - | - | 877270000 | 0.4093913 | - | - | - | - | - | - | - | - | - | - | - | - | - | - | - | - | - | - | - | - | - | -
Region VII - Central Visayas | - | - | - | - | - | - | - | - | - | - | - | - | 150000 | 48 | - | - | 1095570000 | 0.3403276 | 300870000 | 0.3414588 | - | - | - | - | - | - | - | - | - | - | - | - | - | - | - | - | - | - | - | -
Region VIII - Eastern Visayas | - | - | - | - | - | - | - | - | 177881000 | 41.09505 | - | - | 174806939 | 4.166819 | 65561930 | 4.128257 | 34525000 | 0.6692252 | - | - | 1499060222.7 | 9.262639 | 117469166 | 4.970242 | 41579707.69 | 49.24674 | 18109544.62 | 49.31 | - | - | - | - | 55269788.69 | 0.4559892 | 25328932.62 | 0.4123865 | - | - | - | -
Region IX - Zamboanga Peninsula | 4954795 | 44.72715 | 353892 | 67.32508 | 32985515 | 1.11923 | 353892 | 4.434515 | - | - | - | - | 2632710 | 37.79562 | - | - | 70419528 | 1.231927 | - | - | - | - | - | - | - | - | - | - | 248500 | 44.31751 | - | - | - | - | - | - | 335685 | 18.80917 | - | -
Region X - Northern Mindanao | - | - | - | - | 1073000 | 5.28 | - | - | - | - | - | - | 2706870 | 16.67119 | - | - | - | - | - | - | - | - | - | - | - | - | - | - | - | - | - | - | - | - | - | - | - | - | - | -
Region XI - Davao Region | - | - | - | - | 904626729 | 1.541901 | 4277150 | 5.256 | - | - | - | - | 842300 | 43.54481 | - | - | 528362689 | 0.3813732 | - | - | - | - | - | - | 192082150 | 25.82397 | 69567184 | 27.00357 | - | - | - | - | 274958350 | 1.274808 | 14226519 | 1.387593 | - | - | - | -
Region XII - SOCCSKSARGEN | 4406691 | 7.823376 | 2131491 | 5.5 | 3092275254.2 | 0.2015712 | 150000000 | 0.42 | - | - | - | - | - | - | - | - | 5097669001 | 1.016667 | 150000000 | 1.02 | - | - | - | - | - | - | - | - | - | - | - | - | - | - | - | - | - | - | - | -
Region XIII - Caraga | 8473000 | 9.165066 | 3893000 | 7.4 | 409664790.2 | 0.9742487 | 97800243 | 1.198674 | - | - | - | - | 7839535 | 8.621566 | 5622033 | 1.618987 | 360444000 | 0.5541151 | 81444000 | 0.67 | 7143602 | 18.68379 | 5318633 | - | 1016840242.7 | 31.3227 | 352169884.4 | 34.18709 | - | - | - | - | 901721884.7 | 1.059824 | 357183795.4 | 1.068468 | - | - | - | -
BARMM | - | - | - | - | - | - | - | - | - | - | - | - | - | - | - | - | - | - | - | - | - | - | - | - | - | - | - | - | - | - | - | - | - | - | - | - | - | - | - | -
Notes:
- No available data
Based on the 2020 inventory and other data gathered up to June 2022
Some data used are mixed resources and reserves due to the previous MGB Form 29-19
Source:
Mines and Geosciences Bureau, Department of Environment and Natural Resources