## Sheet1
Table 2.1.1
METALLIC MINERALS RESOURCE/RESERVE INVENTORY OF THE PHILIPPINES
as of 2019
Region | Silver |  |  |  | Gold |  |  |  | Bauxite |  |  |  | Chromite |  |  |  | Copper |  |  |  | Iron |  |  |  | Iron Associated with Nickel |  |  |  | Manganese |  |  |  | Nickel |  |  |  | Zinc
| Total Resource |  | Total Reserve |  | Total Resource |  | Total Reserve |  | Total Resource |  | Total Reserve |  | Total Resource |  | Total Reserve |  | Total Resource |  | Total Reserve |  | Total Resource |  | Total Reserve |  | Total Resource |  | Total Reserve |  | Total Resource |  | Total Reserve |  | Total Resource |  | Total Reserve |  | Total Resource |  | Total Reserve
| Weight (metric tons) | Ave. Grade (g/t) | Weight (metric tons) | Ave. Grade (g/t) | Weight (metric tons) | Ave. Grade (g/t) | Weight (metric tons) | Ave. Grade (g/t) | Weight (metric tons) | Ave. Grade (%Al2O3) | Weight (metric tons) | Ave. Grade (%Al2O3) | Weight (metric tons) | Ave. Grade (% Cr2O3) | Weight (metric tons) | Ave. Grade (% Cr2O3) | Weight (metric tons) | Ave. Grade (% Cu) | Weight (metric tons) | Ave. Grade (% Cu) | Weight (metric tons) | Ave. Grade (% Fe) | Weight (metric tons) | Ave. Grade (% Fe) | Weight (metric tons) | Ave. Grade (% Fe) | Weight (metric tons) | Ave. Grade (% Fe) | Weight (metric tons) | Ave. Grade (% Mn) | Weight (metric tons) | Ave. Grade (% Mn) | Weight (metric tons) | Ave. Grade (% Ni) | Weight (metric tons) | Ave. Grade (% Ni) | Weight (metric tons) | Ave. Grade (% Zn) | Weight (metric tons) | Ave. Grade (% Zn)
Philippines | 35050898 |  | 1700992301 |  | 5570928986.2 |  | 1918556359.2 |  | 117600000 |  | 0 | 0 | 121374515.1 |  | 41959271 |  | 8519555460 |  | 2011808633 |  | 970342809.7 |  | 41655871 |  | 1078089208.1 |  | 666824309.1 |  | 248500 |  | 0 | 0 | 1887809138.3 |  | 715870940.2 |  | 11552933 |  | 0 | 0
CAR | 16000 | 7.16 | 0 | 0 | 471416047 | 0.6212228 | 61096932 | 0.7712468 | 0 | 0 | 0 | 0 | 0 | 0 | 0 | 0 | 1208973845 | 0.3925428 | 59120000 | 0.3601725 | 0 | 0 | 0 | 0 | 0 | 0 | 0 | 0 | 0 | 0 | 0 | 0 | 0 | 0 | 0 | 0 | 0 | 0 | 0 | 0
I | 0 | 0 | 0 | 0 | 0 | 0 | 0 | 0 | 0 | 0 | 0 | 0 | 0 | 0 | 0 | 0 | 0 | 0 | 0 | 0 | 0 | 0 | 0 | 0 | 0 | 0 | 0 | 0 | 0 | 0 | 0 | 0 | 0 | 0 | 0 | 0 | 0 | 0 | 0 | 0
II | 0 | 0 | 0 | 0 | 36009000 | 1.578823 | 53890000 | 1.078695 | 0 | 0 | 0 | 0 | 0 | 0 | 0 | 0 | 10400000 | 0.3552885 | 43100000 | 0.3564037 | 0 | 0 | 0 | 0 | 89820000 | 28.63518 | 35700000 | 39.11055 | 0 | 0 | 0 | 0 | 89820000 | 1.193805 | 35700000 | 1.361866 | 0 | 0 | 0 | 0
III | 0 | 0 | 0 | 0 | 0 | 0 | 0 | 0 | 0 | 0 | 0 | 0 | 43625396.09 | 20.46712 | 0 | 0 | 79449000 | 0.355 | 0 | 0 | 1057450 | 64.14 | 0 | 0 | 0 | 0 | 10017351.92 | 22.64 | 0 | 0 | 0 | 0 | 64211727 | 1.408738 | 52109463.92 | 1.204487 | 0 | 0 | 0 | 0
IV-A | 5974000 | 4.239337 | 0 | 0 | 12255280 | 2.126383 | 0 | 0 | 0 | 0 | 0 | 0 | 0 | 0 | 0 | 0 | 0 | 0 | 0 | 0 | 0 | 0 | 0 | 0 | 0 | 0 | 0 | 0 | 0 | 0 | 0 | 0 | 0 | 0 | 0 | 0 | 0 | 0 | 0 | 0
IV-B | 0 | 0 | 1694270000 | 1.22 | 0 | 0 | 1694270000 | 0.08 | 0 | 0 | 0 | 0 | 4350860 | 37.59028 | 0 | 0 | 0 | 0 | 1694270000 | 0.441 | 0 | 0 | 0 | 0 | 56984000 | 23.13793 | 28687000 | 24.01317 | 0 | 0 | 0 | 0 | 218341195.2 | 1.431041 | 44784816.15 | 1.347139 | 0 | 0 | 0 | 0
V | 17283135 | 7.971026 | 0 | 0 | 203139153 | 1.557354 | 85692006 | 0.8885887 | 0 | 0 | 0 | 0 | 2339890 | 21.651 | 0 | 0 | 18006890 | 1.489042 | 0 | 0 | 12251000 | 41.00522 | 0 | 0 | 0 | 0 | 0 | 0 | 0 | 0 | 0 | 0 | 2500000 | 0.6 | 0 | 0 | 11217248 | 2.68381 | 0 | 0
VI | 0 | 0 | 0 | 0 | 375400000 | 2.27837 | 0 | 0 | 0 | 0 | 0 | 0 | 0 | 0 | 0 | 0 | 477510000 | 0.409337 | 0 | 0 | 0 | 0 | 0 | 0 | 0 | 0 | 0 | 0 | 0 | 0 | 0 | 0 | 0 | 0 | 0 | 0 | 0 | 0 | 0 | 0
VII | 0 | 0 | 0 | 0 | 0 | 0 | 0 | 0 | 0 | 0 | 0 | 0 | 150000 | 48 | 0 | 0 | 571500000 | 0.335608 | 210000000 | 0.32 | 0 | 0 | 0 | 0 | 0 | 0 | 0 | 0 | 0 | 0 | 0 | 0 | 0 | 0 | 0 | 0 | 0 | 0 | 0 | 0
VIII | 0 | 0 | 0 | 0 | 0 | 0 | 0 | 0 | 117600000 | 42.15502 | 0 | 0 | 62508987 | 5.381935 | 36337238 | 4.34112 | 34525000 | 0.6692252 | 0 | 0 | 955209390.7 | 9.151717 | 36337238 | 65.60561 | 23470163.07 | 49.19792 | 18109544.62 | 49.31 | 0 | 0 | 0 | 0 | 46470163.07 | 0.5113524 | 21099834.62 | 0.5860522 | 0 | 0 | 0 | 0
IX | 2509363 | 46.2449 | 559810 | 68.24222 | 30540083 | 1.031869 | 559810 | 2.497477 | 0 | 0 | 0 | 0 | 2632710 | 37.79562 | 0 | 0 | 70419528 | 1.231927 | 0 | 0 | 0 | 0 | 0 | 0 | 0 | 0 | 0 | 0 | 248500 | 44.31751 | 0 | 0 | 0 | 0 | 0 | 0 | 335685 | 18.80917 | 0 | 0
X | 0 | 0 | 0 | 0 | 1073000 | 5.28 | 0 | 0 | 0 | 0 | 0 | 0 | 2706870 | 16.67119 | 0 | 0 | 0 | 0 | 0 | 0 | 0 | 0 | 0 | 0 | 0 | 0 | 0 | 0 | 0 | 0 | 0 | 0 | 0 | 0 | 0 | 0 | 0 | 0 | 0 | 0
XI | 0 | 0 | 0 | 0 | 893206288 | 1.501286 | 1547856 | 6.626845 | 0 | 0 | 0 | 0 | 842300 | 43.54481 | 0 | 0 | 528362689 | 0.3813732 | 0 | 0 | 0 | 0 | 0 | 0 | 122514966 | 25.15416 | 69567184 | 27.00357 | 0 | 0 | 0 | 0 | 329263815 | 1.292818 | 69567184 | 1.311271 | 0 | 0 | 0 | 0
XII | 4550400 | 7.75 | 2131491 | 5.5 | 2942275254.2 | 0.1949898 | 0 | 0 | 0 | 0 | 0 | 0 | 0 | 0 | 0 | 0 | 4947669001 | 1.016566 | 0 | 0 | 0 | 0 | 0 | 0 | 0 | 0 | 0 | 0 | 0 | 0 | 0 | 0 | 327000000 | 0.9 | 0 | 0 | 0 | 0 | 0 | 0
Caraga | 4718000 | 7.556889 | 4031000 | 7.210737 | 605614881.0 | 0.9456083 | 21499755.2 | 1.142399 | 0 | 0 | 0 | 0 | 2217502 | 26.3752 | 5622033 | 1.618987 | 572739507 | 2.290151 | 5318633 | 0 | 1824969 | 73.13525 | 5318633 | 0 | 785300079 | 35.83652 | 504743228.5 | 32.90046 | 0 | 0 | 0 | 0 | 810202238 | 1.167382 | 492609641.5 | 0.989935 | 0 | 0 | 0 | 0
- no available data
Source: Mines and Geosciences Bureau